## Sheet1
| Esurf | Evac | ΔE | Band Gap(eV) | Ratio of Bond (O→M) | Peak of ELF
353-011-Au | -374.1528761 | -367.8933 | -2.579192 | 0.36681 | 0.292 | 0.810129
353-011-Ca | -413.4512 | -409.0339 | -4.42151212 | 0.88198 | 0.28 | 0.845866
353-011-Cd | -342.1543 | -335.8155 | -2.50001111 | 0.14062 | 0.3 | 0.794289
353-011-Ce | -442.5163 | -445.5436 | -11.86615253 | 0.70779 | 0.26 | 0.854035
353-011-Co | -424.9438 | -417.469 | -1.36404204 | 0.142882 | 0.3 | 0.816878
353-011-Cr | -465.4213 | / | #VALUE! | 0.47737 | 0.288 | 0.806619
353-011-Cu | -389.0999 | -382.1117 | -1.850569 | 0.13361 | 0.344 | 0.822456
353-011-Fe | -440.2424 | -432.5922 | -1.18862516 | 0.19281 | 0.296 | 0.792362
353-011-Mg | -391.393 | -383.9836 | -1.429435 | 0.35148 | 0.356 | 0.858766
353-011-Mn | -456.085 | -448.2973 | -1.05106093 | 0.32271 | 0.292 | 0.785538
353-011-Mo | -501.9951 | -497.607 | -4.4506885 | 0.60439 | 0.308 | 0.761886
353-011-Ni | -410.523 | -403.2697 | -1.585509 | 0.285108 | 0.324 | 0.822425
353-011-Pd | -407.1325 | -400.7699 | -2.476258 | 0.380526 | 0.284 | 0.820544
353-011-Pt | -418.1005907 | -411.4664 | -2.20463522 | 0.60297 | 0.272 | 0.803889
353-011-Rh | -431.6436 | -424.8697 | -2.06482074 | 0.528153 | 0.268 | 0.798257
353-011-Ru | -454.3527 | -447.8351 | -2.3212 | 0.08945 | 0.284 | 0.769971
353-011-Zn | -355.4385 | -348.4679 | -1.868156 | 0.135764 | 0.336 | 0.799266
353-011-Zr | -518.1235 | -512.3657 | -3.08104563 | 0.29676 | 0.288 | 0.803131
353-101-Au | -371.4064 | -365.3914 | -2.823775 | 0.36681 | 0.32 | 0.793008
353-101-Ca | -409.3972 | -403.2386 | -2.68018901 | 0.88198 | 0.276 | 0.853042
353-101-Cd | -344.6359 | -338.3625 | -2.56539228 | 0.14062 | 0.28 | 0.798407
353-101-Ce | -443.1555 | -437.34389 | -3.02716124 | 0.70779 | 0.248 | 0.85635
353-101-Co | -414.4116 | -408.3749 | -2.802116 | 0.142882 | 0.292 | 0.814374
353-101-Cr | / | / | #VALUE! | 0.47737
353-101-Cu | -384.1793 | -378.0139 | -2.67337574 | 0.13361 | 0.316 | 0.818936
353-101-Fe | -426.6501 | -420.7398 | -2.928438 | 0.19281 | 0.28 | 0.805352
353-101-Mg | -386.6374 | -380.2395 | -2.44082 | 0.35148 | 0.352 | 0.84883
353-101-Mn | -438.9564 | -433.2198 | -3.102196 | 0.32271 | 0.292 | 0.80364
353-101-Mo | -478.4843 | -472.8895 | -3.243955 | 0.60439 | 0.272 | 0.76415
353-101-Ni | -402.5226 | -396.4021 | -2.71826404 | 0.285108 | 0.392 | 0.810829
353-101-Pd | -405.5332 | -399.3689 | -2.674558 | 0.380526 | 0.28 | 0.804077
353-101-Pt | -411.5933 | -405.6536 | -2.899046 | 0.60297 | 0.276 | 0.801731
353-101-Rh | -425.0411 | -419.0444 | -2.84209283 | 0.528153 | 0.296 | 0.803579
353-101-Ru | -441.7147 | -435.997 | -3.121032 | 0.08945 | 0.272 | 0.798899
353-101-Zn | -354.5778 | -348.2597 | -2.52072142 | 0.135764 | 0.296 | 0.786738
353-101-Zr | -497.0322 | -493.4418 | -5.24831727 | 0.29676 | 0.276 | 0.826829
353-110-Au | -374.1518 | -367.892 | -2.57894727 | 0.36681 | 0.296 | 0.81014
353-110-Ca | -413.4514 | -409.036 | -4.42328876 | 0.88198 | 0.284 | 0.846643
353-110-Cd | -342.1554 | -335.816 | -2.499418 | 0.14062 | 0.304 | 0.795759
353-110-Ce | -442.5161 | -445.5422 | -11.86483481 | 0.70779 | 0.24 | 0.848806
353-110-Co | -424.9421 | -417.4678 | -1.36456166 | 0.142882 | 0.308 | 0.814766
353-110-Cr | -471.7173 | -466.1548 | -3.2762198 | 0.47737 | 0.312 | 0.783735
353-110-Cu | -389.0999 | -382.1111 | -1.850055 | 0.13361 | 0.308 | 0.820661
353-110-Fe | -440.2426 | -432.5910387 | -1.187236 | 0.19281 | 0.3 | 0.802333
353-110-Mg | -391.3919 | -383.9828 | -1.42972763 | 0.35148 | 0.36 | 0.86026
353-110-Mn | -456.1363 | -448.2991469 | -1.001608 | 0.32271 | 0.304 | 0.77908
353-110-Mo | -501.9975 | -497.6058 | -4.44711937 | 0.60439 | 0.316 | 0.765086
353-110-Ni | -410.5248602 | -403.2722 | -1.58611 | 0.285108 | 0.256 | 0.799001
353-110-Pd | -407.1316 | -400.7691 | -2.47630524 | 0.380526 | 0.288 | 0.81509
353-110-Pt | -418.0989 | -411.4656 | -2.20544069 | 0.60297 | 0.268 | 0.803488
353-110-Rh | -431.6438 | -424.8694 | -2.06437201 | 0.528153 | 0.268 | 0.798996
353-110-Ru | -454.6989 | -448.1143 | -2.254261 | 0.08945 | 0.268 | 0.772888
353-110-Zn | -355.4394 | -348.468 | -1.86737352 | 0.135764 | 0.34 | 0.802284
353-110-Zr | -518.121 | -512.3209 | -3.03867 | 0.29676 | 0.292 | 0.799003
361-011-Ag | -427.8505 | -420.7678 | -1.75604689 | 0.433109 | 0.288 | 0.809736
361-011-Au | -434.2975 | -427.5086 | -2.04986665 | 0.506719 | 0.276 | 0.800376
361-011-Ca | -457.1869 | -450.7806 | -2.43247121 | 1.04868 | 0.264 | 0.843383
361-011-Cd | -389.4088 | -383.1908 | -2.6207483 | 0.218281 | 0.292 | 0.800483
361-011-Ce | -454.4363 | -447.2409 | -1.643381 | 0.30088 | 0.236 | 0.829608
361-011-Co | -510.2512 | -502.2616 | -0.8491561 | 0.53186 | 0.292 | 0.821278
361-011-Cr | -552.1693494 | -544.8466 | -1.516065 | 0.12675 | 0.312 | 0.796247
361-011-Fe | -524.9842 | -516.8979 | -0.7524837 | 0.282131 | 0.276 | 0.811466
361-011-Mg | -459.5988 | -452.2069 | -1.44689388 | 0.612106 | 0.332 | 0.860804
361-011-Mn | -538.5426 | -530.5832 | -0.8794076 | 0.16516 | 0.3 | 0.800139
361-011-Mo | -574.3533 | -566.5474 | -1.03291894 | 0.12799 | 0.28 | 0.775279
361-011-Ni | -494.6702 | -486.7954 | -0.9639753 | 0.659099 | 0.304 | 0.827909
361-011-Pd | -479.1479 | -472.1037 | -1.79453385 | 0.623856 | 0.268 | 0.813687
361-011-Pt | -487.8340388 | -480.8695143 | -1.874264 | 0.818091 | 0.264 | 0.799909
361-011-Rh | -508.1686 | -500.8635 | -1.533709 | 0.648704 | 0.276 | 0.802493
361-011-Ru | -530.3522 | -523.0514 | -1.538027 | 0.333938 | 0.304 | 0.805999
361-011-Zn | -423.2627 | -416.012 | -1.588156 | 0.248488 | 0.316 | 0.807045
361-011-Zr | -570.4254 | -563.7875 | -2.20091235 | 0.23531 | 0.276 | 0.812118
361-101-Ag | -431.4979141 | -424.1428 | -1.483648 | 0.433109 | 0.276 | 0.803772
361-101-Au | -436.3226 | -429.0318 | -1.548003 | 0.506719 | 0.268 | 0.789377
361-101-Ca | -457.8953478 | -449.9769 | -0.92030804 | 1.04868 | 0.272 | 0.852826
361-101-Cd | -396.3009 | -389.1083 | -1.64611907 | 0.218281 | 0.264 | 0.801291
361-101-Ce | -456.0291333 | -448.212 | -1.021683 | 0.30088 | 0.228 | 0.857693
361-101-Co | -506.1737 | -497.8571 | -0.5221894 | 0.53186 | 0.324 | 0.826289
361-101-Cr | -542.4111 | -533.6016 | -0.02930072 | 0.12675 | 0.284 | 0.81871
361-101-Fe | -519.0189 | -510.5412 | -0.3610282 | 0.282131 | 0.32 | 0.827063
361-101-Mg | -459.9509 | -451.8087 | -0.6965307 | 0.612106 | 0.356 | 0.859176
361-101-Mn | -530.6328 | -522.009 | -0.2150261 | 0.16516 | 0.316 | 0.822833
361-101-Mo | -559.4453 | -550.7574 | -0.1508746 | 0.12799 | 0.26 | 0.81857
361-101-Ni | -492.6905974 | -484.5581 | -0.7063056 | 0.659099 | 0.332 | 0.822898
361-101-Pd | -483.0908 | -475.3544943 | -1.10243563 | 0.623856 | 0.3 | 0.817277
361-101-Pt | -489.7984 | -482.2192 | -1.25952844 | 0.818091 | 0.292 | 0.817267
361-101-Rh | -508.9149 | -501.0957 | -1.019576 | 0.648704 | 0.292 | 0.8278
361-101-Ru | -527.3783 | -519.3447 | -0.8051481 | 0.333938 | 0.3 | 0.822802
361-101-Zn | -428.2094 | -420.7229 | -1.35234636 | 0.248488 | 0.308 | 0.809485
361-101-Zr | -561.6079237 | -553.796 | -1.0268252 | 0.23531 | 0.276 | 0.837496
361-110-Ag | -427.8478 | -420.7679 | -1.758881 | 0.433109 | 0.276 | 0.809861
361-110-Au | -434.2964 | -427.507 | -2.049332 | 0.506719 | 0.264 | 0.792876
361-110-Ca | -457.186 | -450.778 | -2.430795 | 1.04868 | 0.284 | 0.845228
361-110-Cd | -389.4073 | -383.1887 | -2.62019443 | 0.218281 | 0.28 | 0.806335
361-110-Ce | -453.088001 | -447.2375 | -2.98830017 | 0.30088 | 0.232 | 0.79984
361-110-Co | -510.2489 | -502.259 | -0.8489581 | 0.53186 | 0.288 | 0.812214
361-110-Cr | -552.1642 | -545.0717 | -1.746245 | 0.12675 | 0.324 | 0.807164
361-110-Fe | -524.9804 | -516.8934 | -0.7518383 | 0.282131 | 0.304 | 0.805907
361-110-Mg | -459.5954085 | -452.2027 | -1.446051 | 0.612106 | 0.328 | 0.86121
361-110-Mn | -538.5375 | -530.5807 | -0.88205031 | 0.16516 | 0.324 | 0.805372
361-110-Mo | -574.3488 | -566.5431 | -1.03303473 | 0.12799 | 0.304 | 0.771054
361-110-Ni | -494.6683 | -486.7927 | -0.9631386 | 0.659099 | 0.288 | 0.819205
361-110-Pd | -479.1453 | -472.1014157 | -1.794898 | 0.623856 | 0.268 | 0.802515
361-110-Pt | -487.8304 | -480.8674 | -1.87579695 | 0.818091 | 0.296 | 0.796263
361-110-Rh | -508.1656 | -500.8609496 | -1.534136 | 0.648704 | 0.312 | 0.810716
361-110-Ru | -530.3483 | -523.0486 | -1.539076 | 0.333938 | 0.288 | 0.812371
361-110-Zn | -423.259 | -416.01 | -1.589707 | 0.248488 | 0.3 | 0.808981
361-110-Zr | -570.4329 | -563.7509 | -2.156827 | 0.23531 | 0.288 | 0.818233
984358-011-Ag | -402.2508 | -397.5809 | -4.16889764 | 0.04919 | 0.248 | 0.836069
984358-011-Ca | -475.6015 | -468.1342 | -1.371512 | 0.081318 | 0.276 | 0.845055
984358-011-Cd | -379.2625 | -378.3006 | -7.87683068 | 0.073679 | 0.272 | 0.830631
984358-011-Ce | -554.46 | -546.9223 | -1.301053 | 0.041485 | 0.248 | 0.819485
984358-011-Co | -484.8815 | -479.2076 | -3.16489 | 0.02745 | 0.292 | 0.803811
984358-011-Cr | / | -552.3304 | #VALUE! | 0.03717
984358-011-Cu | -427.0094 | -423.3759 | -5.20527383 | 0.07026 | 0.336 | 0.808129
984358-011-Fe | -514.2503 | -505.9761 | -0.5646383 | 0.0281 | 0.332 | 0.795014
984358-011-Mg | -441.6839 | -434.4090475 | -1.56397719 | 0.05301 | 0.348 | 0.825157
984358-011-Mn | -538.0324 | -527.8735 | 1.320055 | 0.02596 | 0.288 | 0.798011
984358-011-Mo | -603.6616 | -591.0515255 | 3.77127051 | 0.03495 | 0.308 | 0.795959
984358-011-Ni | -460.5416 | -455.5046 | -3.8017921 | 0.03815 | 0.332 | 0.799007
984358-011-Pd | -455.8836 | -450.4118 | -3.36698292 | 0.03945 | 0.292 | 0.779737
984358-011-Pt | -461.3128 | -459.6181 | -7.1440444 | 0.02838 | 0.28 | 0.778351
984358-011-Rh | -495.5209 | -487.6529 | -0.9707483 | 0.03699 | 0.284 | 0.784001
984358-011-Ru | -530.1958 | / | #VALUE! | 0.02397 | 0.296 | 0.803682
984358-011-Zn | -390.2822 | -388.1352 | -6.69175581 | 0.048659 | 0.328 | 0.801767
984358-011-Zr | -638.6647 | -628.4145 | 1.411397 | 0.05081 | 0.248 | 0.802271
984358-101-Ag | -397.4819 | -396.744 | -8.10086639 | 0.04919 | 0.236 | 0.84481
984358-101-Ca | -470.4226 | -465.15 | -3.5661843 | 0.081318 | 0.24 | 0.856634
984358-101-Cd | -376.3137 | -375.2928 | -7.81788028 | 0.073679 | 0.272 | 0.825368
984358-101-Ce | -544.5252 | -545.3631 | -9.67664485 | 0.041485 | 0.236 | 0.816416
984358-101-Co | -484.3154 | -478.4339 | -2.9573156 | 0.02745 | 0.332 | 0.796952
984358-101-Cr | / | / | #VALUE! | 0.03717 | 0.308 | 0.77273
984358-101-Cu | -424.7918 | -425.024 | -9.07102947 | 0.07026 | 0.288 | 0.833214
984358-101-Fe | -510.5987 | -504.268 | -2.50809815 | 0.0281 | 0.328 | 0.798017
984358-101-Mg | -437.5076 | -431.1424274 | -2.473573 | 0.05301 | 0.328 | 0.857833
984358-101-Mn | -537.4423198 | -528.1844 | 0.4191494 | 0.02596 | 0.308 | 0.743026
984358-101-Mo | -597.4936 | / | #VALUE! | 0.03495 | 0.284 | 0.783307
984358-101-Ni | -458.4833 | -453.3657 | -3.72116854 | 0.03815 | 0.288 | 0.797702
984358-101-Pd | -454.0926 | -448.6616 | -3.40779075 | 0.03945 | 0.3 | 0.780974
984358-101-Pt | -465.7288007 | -460.2946055 | -3.40459328 | 0.02838 | 0.272 | 0.787421
984358-101-Rh | -494.6975 | -489.1481 | -3.28933182 | 0.03699 | 0.3 | 0.785752
984358-101-Ru | -532.753 | -526.2067 | -2.292413 | 0.02397 | 0.284 | 0.798759
984358-101-Zn | -390.9732 | -385.3161 | -3.18164932 | 0.048659 | 0.276 | 0.81458
984358-101-Zr | -635.6049 | -624.8676 | 1.89856138 | 0.05081 | 0.268 | 0.799117
984358-110-Ag | -201.1138 | -196.3705 | -4.0955348 | 0.04919 | 0.252 | 0.86982
984358-110-Ca | -230.308 | -225.9234 | -4.45416508 | 0.081318 | 0.224 | 0.891422
984358-110-Cd | -188.8206 | -183.9368 | -3.95491246 | 0.073679 | 0.136 | 0.821636
984358-110-Ce | -264.828583 | -258.634 | -2.64417917 | 0.041485 | 0.24 | 0.830098
984358-110-Co | -237.787 | -231.4452 | -2.49699592 | 0.02745 | 0.316 | 0.784559
984358-110-Cr | -275.794 | -267.6743 | -0.7190852 | 0.03717 | 0.304 | 0.768287
984358-110-Cu | -209.2851 | -204.9219 | -4.47556277 | 0.07026 | 0.296 | 0.881497
984358-110-Fe | -250.6449907 | -243.6736 | -1.86742782 | 0.0281 | 0.336 | 0.776272
984358-110-Mg | -214.0025 | -210.9578 | -5.79409092 | 0.05301 | 0.272 | 0.843913
984358-110-Mn | -263.0298 | -255.5833942 | -1.39234189 | 0.02596 | 0.324 | 0.774857
984358-110-Mo | -296.0491 | -288.0642 | -0.8538006 | 0.03495 | 0.32 | 0.776908
984358-110-Ni | -225.7528 | -220.263 | -3.34903315 | 0.03815 | 0.324 | 0.80097
984358-110-Pd | -225.9526 | -221.388 | -4.27415153 | 0.03945 | 0.272 | 0.817242
984358-110-Pt | -231.2238 | -225.988 | -3.60300905 | 0.02838 | 0.284 | 0.780874
984358-110-Rh | -240.3801 | -235.9446 | -4.4032513 | 0.03699 | 0.288 | 0.770934
984358-110-Ru | -259.9626 | -254.5838 | -3.45995731 | 0.02397 | 0.284 | 0.760448
984358-110-Zn | -191.8486 | -187.3482901 | -4.33848427 | 0.048659 | 0.28 | 0.87814
984358-110-Zr | -310.5452 | -303.9836 | -2.277196 | 0.05081 | 0.8 | 0.809141
1181903-011-Ag | -257.3128 | -248.0246 | 0.44948645 | 0.03916 | 0.264 | 0.75851
1181903-011-Au | -258.9189 | -248.7976 | 1.28246267 | 0.24782 | 0.272 | 0.720142
1181903-011-Cd | -246.3387 | -237.6013 | -0.1013725 | 0.06823 | 0.264 | 0.795662
1181903-011-Ce | -287.8684 | -285.8592 | -6.82953801 | 0.02787 | 0.264 | 0.819709
1181903-011-Co | -297.5443 | -288.7906 | -0.08506067 | 0.04534 | 0.34 | 0.767296
1181903-011-Cr | -321.6696 | -306.2878 | 6.54307249 | 0.03304 | 0.296 | 0.769807
1181903-011-Cu | -269.9566 | -261.1294 | -0.01163559 | 0.04027 | 0.316 | 0.770838
1181903-011-Fe | -306.8294 | -297.9388 | 0.05172288 | 0.04366 | 0.34 | 0.770131
1181903-011-Mg | -263.8702 | -257.4629617 | -2.43156454 | 0.04879 | 0.316 | 0.818029
1181903-011-Mn | -312.6416 | -305.0300841 | -1.22727611 | 0.05934 | 0.308 | 0.770398
1181903-011-Mo | -332.8057 | -315.9714 | 7.99548627 | 0.06561 | 0.3 | 0.774061
1181903-011-Ni | -286.4668 | -272.881 | 4.74695454 | 0.04007 | 0.332 | 0.75674
1181903-011-Pd | -280.8625 | -272.0763 | -0.05250851 | 0.04015 | 0.3 | 0.717047
1181903-011-Pt | -275.9499 | -269.0037 | -1.892627 | 0.211384 | 0.292 | 0.758374
1181903-011-Rh | -288.0237 | -279.7723 | -0.5874582 | 0.04595 | 0.3 | 0.776155
1181903-011-Ru | -298.9653467 | -290.5213 | -0.394703 | 0.060031 | 0.272 | 0.777622
1181903-011-Zn | -255.0595 | -246.6487 | -0.42797464 | 0.04789 | 0.312 | 0.789236
1181903-011-Zr | -323.6292 | -315.7398 | -0.9494333 | 0.03123 | 0.26 | 0.808873
1181903-101-Ag | -268.8724 | -266.744 | -6.71035869 | 0.03916 | 0.284 | 0.726567
1181903-101-Au | -275.9072 | -271.1593 | -4.09095055 | 0.24782 | 0.284 | 0.846681
1181903-101-Cd | -235.0367 | -252.5769 | -26.37895057 | 0.06823 | 0.26 | 0.751902
1181903-101-Ce | -274.7894 | -285.6195 | -19.66886012 | 0.02787 | 0.248 | 0.799693
1181903-101-Co | -277.7716 | -287.4978 | -18.56495536 | 0.04534 | 0.332 | 0.754822
1181903-101-Cr | -297.2494 | -288.3645015 | 0.04611099 | 0.03304 | 0.32 | 0.768366
1181903-101-Cu | -279.8129611 | -275.8167 | -4.84250586 | 0.04027 | 0.288 | 0.783761
1181903-101-Fe | -285.1627295 | -286.8237834 | -10.49984238 | 0.04366 | 0.332 | 0.767383
1181903-101-Mg | -273.6144 | -264.0661 | 0.7094594 | 0.04879 | 0.356 | 0.826391
1181903-101-Mn | -291.5246 | -301.2332 | -18.54731353 | 0.05934 | 0.324 | 0.770159
1181903-101-Mo | -307.3436 | -298.593061 | -0.08827301 | 0.06561 | 0.288 | 0.766489
1181903-101-Ni | -287.7356 | -284.1589 | -5.26208203 | 0.04007 | 0.3 | 0.784919
1181903-101-Pd | -288.8224 | -284.193 | -4.20932503 | 0.04015 | 0.276 | 0.769414
1181903-101-Pt | -277.7938 | -292.2518 | -23.29683504 | 0.211384 | 0.288 | 0.718458
1181903-101-Rh | -285.4243501 | -297.7225 | -21.13695107 | 0.04595 | 0.308 | 0.745475
1181903-101-Ru | -295.1085 | -305.5351 | -19.26538974 | 0.060031 | 0.288 | 0.751538
1181903-101-Zn | -266.5041 | -261.1716 | -3.50625878 | 0.04789 | 0.296 | 0.765836
1181903-101-Zr | -306.2996 | -297.7861 | -0.3253261 | 0.03123 | 0.808 | 0.83345
1181903-110-Ag | -268.8727 | -266.7438 | -6.70989396 | 0.03916 | 0.28 | 0.731746
1181903-110-Au | -275.9072 | -271.1599 | -4.09142 | 0.24782 | 0.272 | 0.699211
1181903-110-Cd | -235.0367 | -254.4936 | -28.29562535 | 0.06823 | 0.268 | 0.754972
1181903-110-Ce | -274.7895 | -285.6194 | -19.66871856 | 0.02787 | 0.252 | 0.794052
1181903-110-Co | -277.7726 | -287.4984 | -18.56462409 | 0.04534 | 0.316 | 0.757893
1181903-110-Cr | -297.2507 | -288.3648008 | 0.04712854 | 0.03304 | 0.308 | 0.766972
1181903-110-Cu | -279.8133 | -275.8168 | -4.84227877 | 0.04027 | 0.3 | 0.790696
1181903-110-Fe | -285.1626 | -286.8233 | -10.49951392 | 0.04366 | 0.32 | 0.762686
1181903-110-Mg | -273.6148816 | -264.0666 | 0.70946375 | 0.04879 | 0.348 | 0.823234
1181903-110-Mn | -291.5246 | -301.2333 | -18.5474726 | 0.05934 | 0.316 | 0.765722
1181903-110-Mo | -307.3436 | -298.5931 | -0.08830251 | 0.06561 | 0.292 | 0.765435
1181903-110-Ni | -287.7361 | -284.1597 | -5.26247854 | 0.04007 | 0.292 | 0.791426
1181903-110-Pd | -288.8228 | -284.1934 | -4.20942947 | 0.04015 | 0.268 | 0.774961
1181903-110-Pt | -277.7919 | -292.0365 | -23.08340603 | 0.211384 | 0.284 | 0.720661
1181903-110-Rh | -285.4247 | -297.7226 | -21.13672535 | 0.04595 | 0.308 | 0.746541
1181903-110-Ru | -295.1088 | -305.5359 | -19.26588432 | 0.060031 | 0.3 | 0.755654
1181903-110-Zn | -266.504 | -261.1718 | -3.50658745 | 0.04789 | 0.296 | 0.7688
1181903-110-Zr | -306.2995 | -297.786 | -0.3253104 | 0.03123 | 0.808 | 0.831394
ZnO-Zn | -411.1604571 | -403.6027 | -1.28108005 | 0.63308 | 0.304 | 0.80049
ZnO-Mg | -444.2285 | -435.6475 | -0.2577824 | 1.1668 | 0.292 | 0.84469
ZnO-Ca | -453.4221 | -444.9535 | -0.3702165 | 1.24803 | 0.228 | 0.83865
ZnO-Cr | -497.5645 | -487.4822912 | 1.243376 | 0.90934 | 0.276 | 0.80965
ZnO-Mn | -484.1793 | -475.987 | -0.64654586 | 1.00439 | 0.284 | 0.80247
ZnO-Fe | -466.3002 | -458.3407458 | -0.87935683 | 0.48332 | 0.352 | 0.8034
ZnO-Co | -451.4266 | -443.8141 | -1.2263 | 0.17459 | 0.336 | 0.80588
ZnO-Ni | -434.7259544 | -427.5895 | -1.70229236 | 0.13928 | 0.32 | 0.77106
ZnO-Cu | -416.0903 | -409.6546 | -2.40310934 | 0.12627 | 0.304 | 0.80892
ZnO-Mo | -505.7408142 | -498.7149 | -1.81289126 | 0.38728 | 0.284 | 0.80045
ZnO-Ru | -463.5205366 | -456.0206507 | -1.338903 | 0.24349 | 0.288 | 0.79578
ZnO-Rh | -443.2398 | -436.0453 | -1.64429 | 0.15962 | 0.256 | 0.7711
ZnO-Pd | -419.0798 | -412.4073873 | -2.16640916 | 0.17839 | 0.268 | 0.77632
ZnO-Ag | -389.5175 | -385.1588 | -4.48011142 | 0.12057 | 0.272 | 0.7965
ZnO-Cd | -394.5392 | -387.4624 | -1.761972 | 0.24597 | 0.276 | 0.79846
ZnO-Pt | -422.7067 | -417.8585 | -3.99056759 | 0.09694 | 0.26 | 0.77228
ZnO-Au | -388.0191801 | -382.8425 | -3.66213115 | 0.12028 | 0.3 | 0.7682
ZnO-Zr | -525.4629 | -515.4785 | 1.145584 | 0.35594 | 0.288 | 0.79501